## biological responses
C_type | S_type | Conc | P_size | Zeta_po | Feret_min | Aspect_Ratio | Z_average | PTA_size | Z_average_CCM | Viability | GSH | TEER | IL8 | IL6 | TNFa | IL1b | DNA_damage (norm) | DNA_damage
HBE | 17nm-SA | 256 | 17 | 33 | 16.63409 | 1.322787 | 632 | 109 | 676 | 99.54038 | 30.9684 | 415 | 100.6169 | 102.4307 | 14.89003 | 13.73621 | 7.92982 | 7.919973
HBE | 17nm-SA | 256 | 17 | 33 | 16.63409 | 1.322787 | 632 | 109 | 676 | 106.0221 | 15.17347 | 306 | 117.911 | 118.2122 | 5.558169 | 7.032169 | 13.6232 | 13.613353
HBE | 17nm-SA | 256 | 17 | 33 | 16.63409 | 1.322787 | 632 | 109 | 676 | 71.60131 | 23.75933 | 430.5 | 81.50232 | 99.89973 | 6.982691 | 6.5625 | 14.97705 | 14.967203
HBE | 17nm-SA | 256 | 17 | 33 | 16.63409 | 1.322787 | 632 | 109 | 676 | 92.38791 | 23.3004 | 383.8333 | 91.70433 | 87.89985 | 5.898621 | 8.106618 | 11 | 10.990153
HBE | 17nm-LA | 256 | 17 | -37 | 155.3408 | 1.618701 | 1218 | 181 | 902 | 86.65265 | 16.21203 | 418 | 78.28933 | 82.01239 | 7.422408 | 16.00947 | 15.15125 | 15.141403
HBE | 17nm-LA | 256 | 17 | -37 | 155.3408 | 1.618701 | 1218 | 181 | 902 | 105.236 | 12.45181 | 555 | 102.3274 | 87.50079 | 4.68029 | 8.978855 | 10.6944 | 10.684553
HBE | 17nm-LA | 256 | 17 | -37 | 155.3408 | 1.618701 | 1218 | 181 | 902 | 69.80392 | 18.07188 | 465 | 96.23573 | 90.61088 | 9.347165 | 5.872962 | 15.7436 | 15.733753
HBE | 17nm-LA | 256 | 17 | -37 | 155.3408 | 1.618701 | 1218 | 181 | 902 | 87.23086 | 15.57857 | 479.3333 | 96.23573 | 68.76182 | 11.58601 | 6.917672 | 16.181 | 16.171153
HBE | 117nm-SA | 256 | 117 | -46 | 119.0948 | 1.233834 | 280 | 245 | 692 | 103.0785 | 24.72544 | 695 | 100.9291 | 86.80807 | 3.854756 | 3.817594 | 14.111 | 14.101153
HBE | 117nm-SA | 256 | 117 | -46 | 119.0948 | 1.233834 | 280 | 245 | 692 | 109.962 | 24.85557 | 725 | 168.9466 | 62.29309 | 4.477639 | 19.27885 | 11.88745 | 11.877603
HBE | 117nm-SA | 256 | 117 | -46 | 119.0948 | 1.233834 | 280 | 245 | 692 | 132.9354 | 20.29445 | 695 | 151.9001 | 70.29597 | 3.570971 | 3.077935 | 14.0828 | 14.072953
HBE | 117nm-SA | 256 | 117 | -46 | 119.0948 | 1.233834 | 280 | 245 | 692 | 115.3253 | 23.29182 | 705 | 118.1023 | 75 | 4.209489 | 3.077935 | 19.1665 | 19.156653
HBE | 117nm-LA | 256 | 117 | 15 | 358.27 | 1.440919 | 949 | 201 | 632 | 94.56453 | 23.7475 | 720 | 103.551 | 91.24655 | 4.798539 | 6.701205 | 18.1402 | 18.130353
HBE | 117nm-LA | 256 | 117 | 15 | 358.27 | 1.440919 | 949 | 201 | 632 | 126.7372 | 20.90608 | 717.5 | 173.0157 | 89.74552 | 4.32338 | 4.5 | 22.86935 | 22.859503
HBE | 117nm-LA | 256 | 117 | 15 | 358.27 | 1.440919 | 949 | 201 | 632 | 126.8423 | 14.31486 | 720 | 130.6503 | 81.28455 | 6.315304 | 3.872605 | 22.0296 | 22.019753
HBE | 117nm-LA | 256 | 117 | 15 | 358.27 | 1.440919 | 949 | 201 | 632 | 116.048 | 19.65614 | 719.1667 | 116.7574 | 81 | 9.371096 | 18.45278 | 20.1236 | 20.113753
HBE | 17nm-SA | 64 | 17 | 33 | 16.63409 | 1.322787 | 632 | 109 | 676 | 114.9705 | 60.03367 | 1295 | 145.3884 | 105.6825 | 16.54885 | 14.6136 | 0.07522205 | 0.06537505
HBE | 17nm-SA | 64 | 17 | 33 | 16.63409 | 1.322787 | 632 | 109 | 676 | 108.2273 | 49.75239 | 704.5 | 147.8442 | 110.5629 | 5.584532 | 33.00264 | 0.0100702 | 0.0002232
HBE | 17nm-SA | 64 | 17 | 33 | 16.63409 | 1.322787 | 632 | 109 | 676 | 94.05229 | 55.14994 | 1520 | 123.3634 | 110.4725 | 5.838872 | 5.630628 | 0.0148747 | 0.0050277
HBE | 17nm-SA | 64 | 17 | 33 | 16.63409 | 1.322787 | 632 | 109 | 676 | 105.75 | 54.97866 | 1173.167 | 105.137 | 88.8721 | 7.387302 | 7.681088 | 0.01 | 0.000153
HBE | 17nm-LA | 64 | 17 | -37 | 155.3408 | 1.618701 | 1218 | 181 | 902 | 102.1545 | 32.77562 | 1152.5 | 109.5633 | 89.4914 | 4.615531 | 14.63582 | 0.1345655 | 0.1247185
HBE | 17nm-LA | 64 | 17 | -37 | 155.3408 | 1.618701 | 1218 | 181 | 902 | 108.2507 | 39.61869 | 1202 | 101.7497 | 101.8411 | 5.668239 | 31.96701 | 13.26715 | 13.257303
HBE | 17nm-LA | 64 | 17 | -37 | 155.3408 | 1.618701 | 1218 | 181 | 902 | 96.9281 | 45.08241 | 1187 | 87.22763 | 108.9265 | 8.468688 | 3.315297 | 3.53911 | 3.529263
HBE | 17nm-LA | 64 | 17 | -37 | 155.3408 | 1.618701 | 1218 | 181 | 902 | 102.4444 | 39.15891 | 1180.5 | 87.22763 | 84.67628 | 9.457147 | 6.873176 | 3.4 | 3.390153
HBE | 117nm-SA | 64 | 117 | -46 | 119.0948 | 1.233834 | 280 | 245 | 692 | 96.11056 | 35.70576 | 1745 | 88.57829 | 76.43698 | 3.818896 | 15.57846 | 19.16205 | 19.152203
HBE | 117nm-SA | 64 | 117 | -46 | 119.0948 | 1.233834 | 280 | 245 | 692 | 97.21826 | 33.02509 | 1900 | 139.3026 | 58.19698 | 3.397107 | 11.39249 | 13.79595 | 13.786103
HBE | 117nm-SA | 64 | 117 | -46 | 119.0948 | 1.233834 | 280 | 245 | 692 | 103.9111 | 46.0011 | 1745 | 117.3894 | 99.8784 | 5.445463 | 1.308115 | 13.74205 | 13.732203
HBE | 117nm-SA | 64 | 117 | -46 | 119.0948 | 1.233834 | 280 | 245 | 692 | 99.07996 | 38.24398 | 1796.667 | 112.0898 | 85 | 4.101777 | 6.421656 | 14.3847 | 14.374853
HBE | 117nm-LA | 64 | 117 | 15 | 358.27 | 1.440919 | 949 | 201 | 632 | 86.72918 | 33.60501 | 1720 | 132.5475 | 91.42032 | 6.875843 | 7.230458 | 19.2542 | 19.244353
HBE | 117nm-LA | 64 | 117 | 15 | 358.27 | 1.440919 | 949 | 201 | 632 | 109.5696 | 33.04359 | 1725 | 142.9384 | 81.46588 | 4.464612 | 6.960894 | 16.32335 | 16.313503
HBE | 117nm-LA | 64 | 117 | 15 | 358.27 | 1.440919 | 949 | 201 | 632 | 83.57349 | 25.29224 | 1720 | 185.0089 | 80.08606 | 6.723429 | 5.20361 | 19.274 | 19.264153
HBE | 117nm-LA | 64 | 117 | 15 | 358.27 | 1.440919 | 949 | 201 | 632 | 93.29076 | 30.64695 | 1721.667 | 115.9474 | 75 | 8.380612 | 11.44112 | 15.7742 | 15.764353
HBE | 17nm-SA | 4 | 17 | 33 | 16.63409 | 1.322787 | 632 | 109 | 676 | 107.2882 | 42.24199 | 1665 | 103.5849 | 77.70372 | 12.82546 | 15.68255 | 0.07839685 | 0.06854985
HBE | 17nm-SA | 4 | 17 | 33 | 16.63409 | 1.322787 | 632 | 109 | 676 | 98.38846 | 36.92369 | 2126 | 116.8122 | 96.69694 | 4.215314 | 4.039067 | 0.07159415 | 0.06174715
HBE | 17nm-SA | 4 | 17 | 33 | 16.63409 | 1.322787 | 632 | 109 | 676 | 100.817 | 42.79622 | 2310 | 87.74145 | 89.68122 | 5.584883 | 3.690012 | 0.0119363 | 0.0020893
HBE | 17nm-SA | 4 | 17 | 33 | 16.63409 | 1.322787 | 632 | 109 | 676 | 102.1646 | 40.65397 | 2033.667 | 103.8788 | 68.47251 | 5.881425 | 3.540417 | 0.01110865 | 0.00126165
HBE | 17nm-LA | 4 | 17 | -37 | 155.3408 | 1.618701 | 1218 | 181 | 902 | 87.12559 | 36.81107 | 1920 | 107.3274 | 76.919 | 5.254473 | 9.652903 | 3.61345 | 3.603603
HBE | 17nm-LA | 4 | 17 | -37 | 155.3408 | 1.618701 | 1218 | 181 | 902 | 99.167 | 34.85814 | 2395 | 117.9302 | 89.88158 | 4.221441 | 15.45465 | 2.14066 | 2.130813
HBE | 17nm-LA | 4 | 17 | -37 | 155.3408 | 1.618701 | 1218 | 181 | 902 | 100.4575 | 50.51628 | 2134 | 78.89531 | 80.48371 | 10.0632 | 5.55167 | 0.03014565 | 0.02029865
HBE | 17nm-LA | 4 | 17 | -37 | 155.3408 | 1.618701 | 1218 | 181 | 902 | 95.58337 | 40.72849 | 2149.667 | 78.89531 | 72.49784 | 7.113644 | 8.702617 | 0.0575754 | 0.0477284
HBE | 117nm-SA | 4 | 117 | -46 | 119.0948 | 1.233834 | 280 | 245 | 692 | 98.06356 | 41.05483 | 2142.5 | 81.86502 | 74.96309 | 3.269021 | 4.075644 | 8.22632 | 8.216473
HBE | 117nm-SA | 4 | 117 | -46 | 119.0948 | 1.233834 | 280 | 245 | 692 | 95.22111 | 36.74336 | 2610 | 119.1105 | 63.90888 | 3.539381 | 24.02981 | 2.624215 | 2.614368
HBE | 117nm-SA | 4 | 117 | -46 | 119.0948 | 1.233834 | 280 | 245 | 692 | 103.417 | 52.18503 | 2142.5 | 97.27981 | 80.35132 | 3.432473 | 2.308746 | 13.16915 | 13.159303
HBE | 117nm-SA | 4 | 117 | -46 | 119.0948 | 1.233834 | 280 | 245 | 692 | 98.90057 | 43.32774 | 2298.333 | 96.61323 | 76 | 3.736025 | 5.696478 | 11.8893 | 11.879453
HBE | 117nm-LA | 4 | 117 | 15 | 358.27 | 1.440919 | 949 | 201 | 632 | 96.99619 | 29.28408 | 2230 | 108.9779 | 84.19737 | 7.649652 | 7.117855 | 13.2282 | 13.218353
HBE | 117nm-LA | 4 | 117 | 15 | 358.27 | 1.440919 | 949 | 201 | 632 | 102.0678 | 38.48736 | 2650 | 111.6812 | 64.80944 | 4.549917 | 6.810757 | 11.12725 | 11.117403
HBE | 117nm-LA | 4 | 117 | 15 | 358.27 | 1.440919 | 949 | 201 | 632 | 102.923 | 54.10155 | 2230 | 92.29327 | 60.52918 | 4.356024 | 4.504108 | 15.91845 | 15.908603
HBE | 117nm-LA | 4 | 117 | 15 | 358.27 | 1.440919 | 949 | 201 | 632 | 100.6623 | 40.62433 | 2370 | 113.0329 | 66 | 6.794451 | 8.312127 | 16.48995 | 16.480103
CACO2 | 17nm-SA | 256 | 17 | 33 | 16.63409 | 1.322787 | 632 | 109 | 630 | 100 | 23.04824 | 4007.5 | 78.00185 | 10.88906 | 23.26374 | 18.08549 | 7.92982 | 7.872793
CACO2 | 17nm-SA | 256 | 17 | 33 | 16.63409 | 1.322787 | 632 | 109 | 630 | 113.1634 | 23.14023 | 5000 | 44.3481 | 2.728825 | 4.320562 | 3.940256 | 13.6232 | 13.566173
CACO2 | 17nm-SA | 256 | 17 | 33 | 16.63409 | 1.322787 | 632 | 109 | 630 | 92.0385 | 25.859 | 5200 | 30.87991 | 10.75787 | 7.192654 | 6.293071 | 14.97705 | 14.920023
CACO2 | 17nm-SA | 256 | 17 | 33 | 16.63409 | 1.322787 | 632 | 109 | 630 | 101.734 | 24.01583 | 4735.833 | 24.93118 | 6.994249 | 6.096899 | 8.627756 | 15 | 14.942973
CACO2 | 17nm-LA | 256 | 17 | -37 | 155.3408 | 1.618701 | 1218 | 181 | 868 | 94.39834 | 10.77036 | 4145 | 42.59008 | 11.87747 | 3.57459 | 16.61202 | 15.15125 | 15.094223
CACO2 | 17nm-LA | 256 | 17 | -37 | 155.3408 | 1.618701 | 1218 | 181 | 868 | 92.4047 | 15.8784 | 5575 | 24.98072 | 3.063934 | 2.933383 | 4.086597 | 14.06944 | 14.049917
CACO2 | 17nm-LA | 256 | 17 | -37 | 155.3408 | 1.618701 | 1218 | 181 | 868 | 102.5809 | 13.05719 | 4050 | 21.87319 | 16.11402 | 8.566664 | 3.690197 | 15.7436 | 15.686573
CACO2 | 17nm-LA | 256 | 17 | -37 | 155.3408 | 1.618701 | 1218 | 181 | 868 | 96.46132 | 13.23532 | 4590 | 17.0553 | 8.221565 | 3.422615 | 7.638919 | 16.181 | 16.123973
CACO2 | 117nm-SA | 256 | 117 | -46 | 119.0948 | 1.233834 | 280 | 245 | 286 | 105.1 | 21.83546 | 1290 | 78.81005 | 3.540131 | 3.991909 | 9.389675 | 14.111 | 14.053973
CACO2 | 117nm-SA | 256 | 117 | -46 | 119.0948 | 1.233834 | 280 | 245 | 286 | 112.7289 | 27.78137 | 4455 | 38.21093 | 7.979342 | 4.099861 | 2.454661 | 11.88745 | 11.830423
CACO2 | 117nm-SA | 256 | 117 | -46 | 119.0948 | 1.233834 | 280 | 245 | 286 | 108.0685 | 28.05863 | 1290 | 111.4017 | 7.979342 | 4.535186 | 0.3336433 | 14.0828 | 14.025773
CACO2 | 117nm-SA | 256 | 117 | -46 | 119.0948 | 1.233834 | 280 | 245 | 286 | 108.6325 | 25.89182 | 2345 | 36.38468 | 4.635569 | 5.527258 | 5.424698 | 19.1665 | 19.109473
CACO2 | 117nm-LA | 256 | 117 | 15 | 358.27 | 1.440919 | 949 | 201 | 584 | 104.3384 | 21.30176 | 2092 | 70.00747 | 6.723666 | 3.153376 | 7.568209 | 18.1402 | 18.083173
CACO2 | 117nm-LA | 256 | 117 | 15 | 358.27 | 1.440919 | 949 | 201 | 584 | 110.7193 | 20.86717 | 4280 | 54.90782 | 7.702347 | 5.286947 | 4.100345 | 22.86935 | 22.812323
CACO2 | 117nm-LA | 256 | 117 | 15 | 358.27 | 1.440919 | 949 | 201 | 584 | 109.5006 | 22.3167 | 2092 | 61.46625 | 7.702347 | 5.235904 | 1.415895 | 22.0296 | 21.972573
CACO2 | 117nm-LA | 256 | 117 | 15 | 358.27 | 1.440919 | 949 | 201 | 584 | 108.1861 | 21.49521 | 2821.333 | 53.99269 | 4.154882 | 3.611705 | 3.634606 | 20.1236 | 20.066573
CACO2 | 17nm-SA | 64 | 17 | 33 | 16.63409 | 1.322787 | 632 | 109 | 630 | 102.5052 | 34.01021 | 3900 | 76.03008 | 8.133997 | 21.43748 | 10.5168 | 0.07522205 | 0.01819505
CACO2 | 17nm-SA | 64 | 17 | 33 | 16.63409 | 1.322787 | 632 | 109 | 630 | 113.1634 | 40.77137 | 2716.5 | 43.27866 | 1.364412 | 4.312899 | 5.130837 | 0.100702 | 0.043675
CACO2 | 17nm-SA | 64 | 17 | 33 | 16.63409 | 1.322787 | 632 | 109 | 630 | 93.39458 | 35.01953 | 6500 | 29.5097 | 19.25921 | 5.731647 | 4.620588 | 0.148747 | 0.09172
CACO2 | 17nm-SA | 64 | 17 | 33 | 16.63409 | 1.322787 | 632 | 109 | 630 | 103.0211 | 36.60037 | 4372.167 | 44.88281 | 9.471514 | 6.77121 | 5.012508 | 0.1 | 0.042973
CACO2 | 17nm-LA | 64 | 17 | -37 | 155.3408 | 1.618701 | 1218 | 181 | 868 | 97.92531 | 27.08809 | 5018 | 63.33344 | 7.566787 | 1.977944 | 29.0219 | 0.1345655 | 0.0775385
CACO2 | 17nm-LA | 64 | 17 | -37 | 155.3408 | 1.618701 | 1218 | 181 | 868 | 123.1298 | 33.61102 | 4282.5 | 32.66271 | 2.759922 | 3.834786 | 5.615539 | 13.26715 | 13.210123
CACO2 | 17nm-LA | 64 | 17 | -37 | 155.3408 | 1.618701 | 1218 | 181 | 868 | 84.99563 | 24.19719 | 4450 | 23.75736 | 8.141771 | 9.186105 | 4.29862 | 3.53911 | 3.482083
CACO2 | 17nm-LA | 64 | 17 | -37 | 155.3408 | 1.618701 | 1218 | 181 | 868 | 102.0169 | 28.29876 | 4583.5 | 37.84774 | 4.513094 | 4.260579 | 12.81323 | 3.8 | 3.742973
CACO2 | 117nm-SA | 64 | 117 | -46 | 119.0948 | 1.233834 | 280 | 245 | 286 | 72.2 | 27.52353 | 6012.5 | 85.69399 | 5.970936 | 3.346542 | 12.0754 | 19.16205 | 19.105023
CACO2 | 117nm-SA | 64 | 117 | -46 | 119.0948 | 1.233834 | 280 | 245 | 286 | 110.4396 | 30.92679 | 5215 | 23.22031 | 11.8313 | 4.111153 | 1.711658 | 13.79595 | 13.738923
CACO2 | 117nm-SA | 64 | 117 | -46 | 119.0948 | 1.233834 | 280 | 245 | 286 | 114.4254 | 31.41611 | 6012.5 | 55.14823 | 11.8313 | 4.415576 | 2.579211 | 13.74205 | 13.685023
CACO2 | 117nm-SA | 64 | 117 | -46 | 119.0948 | 1.233834 | 280 | 245 | 286 | 99.02166 | 29.95548 | 5746.667 | 37.18013 | 6.459316 | 5.136013 | 6.564254 | 14.3847 | 14.327673
CACO2 | 117nm-LA | 64 | 117 | 15 | 358.27 | 1.440919 | 949 | 201 | 584 | 81.23644 | 27.60122 | 6850 | 22.35945 | 3.582235 | 5.048075 | 7.486812 | 19.2542 | 19.197173
CACO2 | 117nm-LA | 64 | 117 | 15 | 358.27 | 1.440919 | 949 | 201 | 584 | 102.7235 | 22.51193 | 5860 | 33.53917 | 11.25845 | 5.553703 | 3.761956 | 16.32335 | 16.266323
CACO2 | 117nm-LA | 64 | 117 | 15 | 358.27 | 1.440919 | 949 | 201 | 584 | 109.257 | 27.89233 | 6850 | 54.5602 | 11.25845 | 4.83182 | 1.910658 | 19.274 | 19.216973
CACO2 | 117nm-LA | 64 | 117 | 15 | 358.27 | 1.440919 | 949 | 201 | 584 | 97.73897 | 26.00183 | 6520 | 101.7197 | 6.352043 | 3.816917 | 3.722253 | 15.7742 | 15.717173
CACO2 | 17nm-SA | 4 | 17 | 33 | 16.63409 | 1.322787 | 632 | 109 | 630 | 107.5157 | 25.65931 | 4700 | 49.07748 | 6.693739 | 16.19609 | 6.350853 | 0.07839685 | 0.02136985
CACO2 | 17nm-SA | 4 | 17 | 33 | 16.63409 | 1.322787 | 632 | 109 | 630 | 98.85536 | 32.89585 | 5700 | 35.71507 | 2.789058 | 3.835951 | 2.850931 | 0.07159415 | 0.01456715
CACO2 | 17nm-SA | 4 | 17 | 33 | 16.63409 | 1.322787 | 632 | 109 | 630 | 82.28346 | 23.43846 | 7000 | 17.51596 | 14.41728 | 6.478437 | 3.036357 | 0.119363 | 0.062336
CACO2 | 17nm-SA | 4 | 17 | 33 | 16.63409 | 1.322787 | 632 | 109 | 630 | 96.21816 | 27.33121 | 5800 | 46.39954 | 6.748094 | 6.018973 | 3.136785 | 0.1110865 | 0.0540595
CACO2 | 17nm-LA | 4 | 17 | -37 | 155.3408 | 1.618701 | 1218 | 181 | 868 | 97.92531 | 23.67789 | 4815 | 54.57456 | 6.642879 | 3.897483 | 23.70159 | 3.61345 | 3.556423
CACO2 | 17nm-LA | 4 | 17 | -37 | 155.3408 | 1.618701 | 1218 | 181 | 868 | 108.0539 | 38.47337 | 4600 | 36.65362 | 2.475759 | 3.828067 | 5.164033 | 2.14066 | 2.083633
CACO2 | 17nm-LA | 4 | 17 | -37 | 155.3408 | 1.618701 | 1218 | 181 | 868 | 89.02012 | 26.78328 | 6400 | 28.50491 | 15.07517 | 5.223325 | 4.533756 | 0.3014565 | 0.2444295
CACO2 | 17nm-LA | 4 | 17 | -37 | 155.3408 | 1.618701 | 1218 | 181 | 868 | 98.33311 | 29.64485 | 5271.667 | 38.43323 | 7.040961 | 5.77453 | 10.55459 | 0.0575754 | 0.0005484
CACO2 | 117nm-SA | 4 | 117 | -46 | 119.0948 | 1.233834 | 280 | 245 | 286 |  | 29.47325 | 4500 | 56.7807 | 10.74974 | 3.38323 | 4.797516 | 8.22632 | 8.169293
CACO2 | 117nm-SA | 4 | 117 | -46 | 119.0948 | 1.233834 | 280 | 245 | 286 | 107.326 | 30.58097 | 6250 | 38.86446 | 13.78172 | 2.894303 | 1.917136 | 2.624215 | 2.567188
CACO2 | 117nm-SA | 4 | 117 | -46 | 119.0948 | 1.233834 | 280 | 245 | 286 | 101.5892 | 25.53878 | 4500 | 87.37612 | 13.78172 | 5.932239 | 3.881032 | 13.16915 | 13.112123
CACO2 | 117nm-SA | 4 | 117 | -46 | 119.0948 | 1.233834 | 280 | 245 | 286 | 104.4576 | 28.531 | 5083.333 | 46.72004 | 8.138677 | 4.565043 | 2.698803 | 11.8893 | 11.832273
CACO2 | 117nm-LA | 4 | 117 | 15 | 358.27 | 1.440919 | 949 | 201 | 584 | 85.57484 | 24.90361 | 7105 | 21.69991 | 7.761281 | 5.185751 | 6.713849 | 13.2282 | 13.171173
CACO2 | 117nm-LA | 4 | 117 | 15 | 358.27 | 1.440919 | 949 | 201 | 584 | 88.61732 | 31.99898 | 7285 | 47.20126 | 9.26602 | 8.178793 | 5.165074 | 11.12725 | 11.070223
CACO2 | 117nm-LA | 4 | 117 | 15 | 358.27 | 1.440919 | 949 | 201 | 584 | 101.827 | 25.4431 | 7105 | 46.09251 | 9.26602 | 4.349981 | 1.016594 | 15.91845 | 15.861423
CACO2 | 117nm-LA | 4 | 117 | 15 | 358.27 | 1.440919 | 949 | 201 | 584 | 92.0064 | 27.44856 | 7165 | 97.4912 | 5.84225 | 4.882631 | 3.590523 | 16.48995 | 16.432923
THP1 | 17nm-SA | 256 | 17 | 33 | 16.63409 | 1.322787 | 632 | 109 | 1114 | 97.35099 | 22.46738 |  | 42.12594 | 9.034455 | 6.878665 | 29.10445 | 2.85244 | 2.07244
THP1 | 17nm-SA | 256 | 17 | 33 | 16.63409 | 1.322787 | 632 | 109 | 1114 | 90.05602 | 29.58814 |  | 22.8077 | 9.735188 | 7.797229 | 33.1917 | 6.049115 | 5.269115
THP1 | 17nm-SA | 256 | 17 | 33 | 16.63409 | 1.322787 | 632 | 109 | 1114 | 125.5708 | 19.4145 |  | 25.22511 | 8.533931 | 13.02324 | 30.22913 | 4 | 3.22
THP1 | 17nm-SA | 256 | 17 | 33 | 16.63409 | 1.322787 | 632 | 109 | 1114 | 104.3259 | 23.82334 |  | 5.990964 | 6.982307 | 6.28052 | 29.59821 | 5 | 4.22
THP1 | 17nm-LA | 256 | 17 | -37 | 155.3408 | 1.618701 | 1218 | 181 | 1350 | 83.86023 | 15.04518 |  | 52.2019 | 9.425415 | 2.967459 | 39.30564 | 11.69 | 10.91
THP1 | 17nm-LA | 256 | 17 | -37 | 155.3408 | 1.618701 | 1218 | 181 | 1350 | 88.82759 | 15.15019 |  | 17.33832 | 9.978045 | 8.432416 | 32.70847 | 7.74 | 6.96
THP1 | 17nm-LA | 256 | 17 | -37 | 155.3408 | 1.618701 | 1218 | 181 | 1350 | 122.8571 | 12.29824 |  | 15.6559 | 8.473663 | 7.112437 | 38.6647 | 8 | 7.22
THP1 | 17nm-LA | 256 | 17 | -37 | 155.3408 | 1.618701 | 1218 | 181 | 1350 | 98.51499 | 14.16454 |  | 5.499037 | 2.456134 | 3.949115 | 29.90314 | 9 | 8.22
THP1 | 117nm-SA | 256 | 117 | -46 | 119.0948 | 1.233834 | 280 | 245 | 286 | 120.4893 | 21.99637 |  | 47.12952 | 4.840247 | 4.18544 | 27.99851 | 16.36015 | 15.58015
THP1 | 117nm-SA | 256 | 117 | -46 | 119.0948 | 1.233834 | 280 | 245 | 286 | 98.52941 | 28.48388 |  | 65.08219 | 0.5707838 | 4.169298 | 30.35305 | 19.5942 | 18.8142
THP1 | 117nm-SA | 256 | 117 | -46 | 119.0948 | 1.233834 | 280 | 245 | 286 | 81.05413 | 35.98113 |  | 83.48745 | 2.739762 | 4.946429 | 25.69516 | 18 | 17.22
THP1 | 117nm-SA | 256 | 117 | -46 | 119.0948 | 1.233834 | 280 | 245 | 286 | 100.0243 | 28.82046 |  | 32.55618 | 1.5 | 5.935715 | 33.57774 | 17 | 16.22
THP1 | 117nm-LA | 256 | 117 | 15 | 358.27 | 1.440919 | 949 | 201 | 584 | 106.5469 | 17.82882 |  | 35.85006 | 10.10848 | 3.102469 | 50.67353 | 12.8822 | 12.1022
THP1 | 117nm-LA | 256 | 117 | 15 | 358.27 | 1.440919 | 949 | 201 | 584 | 102.4233 | 16.01163 |  | 29.74073 | 14.60884 | 4.916156 | 40.48591 | 11.12465 | 10.34465
THP1 | 117nm-LA | 256 | 117 | 15 | 358.27 | 1.440919 | 949 | 201 | 584 | 82.47694 | 20.46685 |  | 18.24999 | 15.682 | 7.977441 | 26.65984 | 10 | 9.22
THP1 | 117nm-LA | 256 | 117 | 15 | 358.27 | 1.440919 | 949 | 201 | 584 | 97.14902 | 18.10243 |  | 22.59152 | 14 | 6.556801 | 16.84708 | 11 | 10.22
THP1 | 17nm-SA | 64 | 17 | 33 | 16.63409 | 1.322787 | 632 | 109 | 1114 | 120.0331 | 27.72289 |  | 39.54125 | 8.204212 | 10.1905 | 31.25188 | 4.375 | 3.595
THP1 | 17nm-SA | 64 | 17 | 33 | 16.63409 | 1.322787 | 632 | 109 | 1114 | 116.5266 | 29.27285 |  | 33.75607 | 6.787906 | 4.868997 | 38.36983 | 1.6 | 0.82
THP1 | 17nm-SA | 64 | 17 | 33 | 16.63409 | 1.322787 | 632 | 109 | 1114 | 117.9604 | 30.7965 |  | 39.66981 | 9.085085 | 4.537028 | 35.2063 | 2.694605 | 1.914605
THP1 | 17nm-SA | 64 | 17 | 33 | 16.63409 | 1.322787 | 632 | 109 | 1114 | 118.1734 | 29.26408 |  | 7.107507 | 2.677164 | 8.527713 | 24.58929 | 4.72633 | 3.94633
THP1 | 17nm-LA | 64 | 17 | -37 | 155.3408 | 1.618701 | 1218 | 181 | 1350 | 114.4759 | 31.00023 |  | 39.95203 | 8.842324 | 5.990724 | 36.01461 | 8.6 | 7.82
THP1 | 17nm-LA | 64 | 17 | -37 | 155.3408 | 1.618701 | 1218 | 181 | 1350 | 103.7241 | 27.31047 |  | 27.76328 | 11.75246 | 4.059873 | 34.55779 | 9 | 8.22
THP1 | 17nm-LA | 64 | 17 | -37 | 155.3408 | 1.618701 | 1218 | 181 | 1350 | 111.1111 | 19.41428 |  | 39.09187 | 8.954253 | 7.19599 | 31.0232 | 7.20636 | 6.42636
THP1 | 17nm-LA | 64 | 17 | -37 | 155.3408 | 1.618701 | 1218 | 181 | 1350 | 109.7704 | 25.90833 |  | 8.016029 | 4.169324 | 5.231295 | 26.72437 | 6.107445 | 5.327445
THP1 | 117nm-SA | 64 | 117 | -46 | 119.0948 | 1.233834 | 280 | 245 | 286 | 100 | 24.49614 |  | 40.56876 | 6.394052 | 5.581509 | 24.29451 | 8.1 | 7.32
THP1 | 117nm-SA | 64 | 117 | -46 | 119.0948 | 1.233834 | 280 | 245 | 286 | 104.7386 | 23.98475 |  | 58.13582 | 1.598513 | 5.549872 | 24.14501 | 5.95 | 5.17
THP1 | 117nm-SA | 64 | 117 | -46 | 119.0948 | 1.233834 | 280 | 245 | 286 | 112.6781 | 32.64889 |  | 74.17532 | 2.389356 | 5.260449 | 25.29121 | 13.7653 | 12.9853
THP1 | 117nm-SA | 64 | 117 | -46 | 119.0948 | 1.233834 | 280 | 245 | 286 | 105.8055 | 27.04326 |  | 23.1192 | 2 | 5.458024 | 23.67158 | 21.2701 | 20.4901
THP1 | 117nm-LA | 64 | 117 | 15 | 358.27 | 1.440919 | 949 | 201 | 584 | 94.4801 | 15.41328 |  | 30.43733 | 10.38628 | 2.374597 | 46.03749 | 2.8 | 2.02
THP1 | 117nm-LA | 64 | 117 | 15 | 358.27 | 1.440919 | 949 | 201 | 584 | 107.5929 | 21.88591 |  | 19.27423 | 10.08318 | 3.975491 | 30.38848 | 3 | 2.22
THP1 | 117nm-LA | 64 | 117 | 15 | 358.27 | 1.440919 | 949 | 201 | 584 | 100.3953 | 28.42552 |  | 19.35671 | 8.931391 | 3.744718 | 49.95558 | 7.20636 | 6.42636
THP1 | 117nm-LA | 64 | 117 | 15 | 358.27 | 1.440919 | 949 | 201 | 584 | 100.8228 | 21.90824 |  | 23.39853 | 9 | 4.022104 | 12.61717 | 6.107445 | 5.327445
THP1 | 17nm-SA | 4 | 17 | 33 | 16.63409 | 1.322787 | 632 | 109 | 1114 | 102.8146 | 28.17965 |  | 32.7363 | 5.177401 | 8.631056 | 29.50433 | 3.375 | 2.595
THP1 | 17nm-SA | 4 | 17 | 33 | 16.63409 | 1.322787 | 632 | 109 | 1114 | 99.43978 | 28.79705 |  | 42.71907 | 4.120476 | 7.88083 | 25.86616 | 0.8 | 0.02
THP1 | 17nm-SA | 4 | 17 | 33 | 16.63409 | 1.322787 | 632 | 109 | 1114 | 98.02131 | 16.27937 |  | 29.89436 | 3.783485 | 4.373689 | 24.29354 | 0.8884495 | 0.1084495
THP1 | 17nm-SA | 4 | 17 | 33 | 16.63409 | 1.322787 | 632 | 109 | 1114 | 100.0919 | 24.41869 |  | 9.389202 | 2.098532 | 4.420217 | 22.04022 | 1.582035 | 0.802035
THP1 | 17nm-LA | 4 | 17 | -37 | 155.3408 | 1.618701 | 1218 | 181 | 1350 | 95.17471 | 21.25534 |  | 28.97881 | 5.7643 | 1.339828 | 26.98217 | 4.9 | 4.12
THP1 | 17nm-LA | 4 | 17 | -37 | 155.3408 | 1.618701 | 1218 | 181 | 1350 | 99.17241 | 29.59419 |  | 27.78291 | 6.939546 | 5.568105 | 31.73176 | 3.45 | 2.67
THP1 | 17nm-LA | 4 | 17 | -37 | 155.3408 | 1.618701 | 1218 | 181 | 1350 | 97.93651 | 20.81798 |  | 39.89786 | 3.329863 | 7.576921 | 28.56537 | 7.324435 | 6.544435
THP1 | 17nm-LA | 4 | 17 | -37 | 155.3408 | 1.618701 | 1218 | 181 | 1350 | 97.42788 | 23.88917 |  | 9.064543 | 5.400534 | 3.945379 | 31.21157 | 8.10608 | 7.32608
THP1 | 117nm-SA | 4 | 117 | -46 | 119.0948 | 1.233834 | 280 | 245 | 286 | 97.40061 | 25.93662 |  | 22.39863 | 3.410675 | 5.092737 | 24.16211 | 6.25 | 5.47
THP1 | 117nm-SA | 4 | 117 | -46 | 119.0948 | 1.233834 | 280 | 245 | 286 | 99.01961 | 25.98421 |  | 45.74284 | 8.367309 | 5.634142 | 24.51301 | 4.4 | 3.62
THP1 | 117nm-SA | 4 | 117 | -46 | 119.0948 | 1.233834 | 280 | 245 | 286 | 93.44729 | 29.86161 |  | 64.97966 | 4.398814 | 6.036756 | 28.02203 | 13.3813 | 12.6013
THP1 | 117nm-SA | 4 | 117 | -46 | 119.0948 | 1.233834 | 280 | 245 | 286 | 96.6225 | 27.26082 |  | 16.99104 | 5 | 4.893996 | 32.00727 | 10.6804 | 9.9004
THP1 | 117nm-LA | 4 | 117 | 15 | 358.27 | 1.440919 | 949 | 201 | 584 | 95.12195 | 22.41393 |  | 28.69538 | 9.960646 | 4.052056 | 63.3386 | 3.4 | 2.62
THP1 | 117nm-LA | 4 | 117 | 15 | 358.27 | 1.440919 | 949 | 201 | 584 | 101.7771 | 21.22943 |  | 28.81335 | 10.15326 | 4.12193 | 42.62597 | 2.45 | 1.67
THP1 | 117nm-LA | 4 | 117 | 15 | 358.27 | 1.440919 | 949 | 201 | 584 | 96.44269 | 27.69971 |  | 15.36515 | 9.025116 | 4.066195 | 41.12506 | 7.324435 | 6.544435
THP1 | 117nm-LA | 4 | 117 | 15 | 358.27 | 1.440919 | 949 | 201 | 584 | 97.78057 | 23.78102 |  | 19.67093 | 9 | 4.140576 | 2.401463 | 8.10608 | 7.32608