## DNA damage
C_type | P_type | Conc | P_size | Zeta_po | Z_average | Z_average_CCM | Cryst_str | Coating | not norm | DNA_damage(norm) | DNA_damage
A549 | NRWCE-004 | 2 | 94 | -42 | 303.1 | 339 | rutile | pristine | 0.575389 | 0.7994763 | -0.6358508
A549 | NRWCE-004 | 2 | 94 | -42 | 303.1 | 339 | rutile | pristine | 1.866588 | 2.593537 | 0.6553483
A549 | NRWCE-004 | 8 | 94 | -42 | 303.1 | 339 | rutile | pristine | 0.791018 | 1.099083 | -0.4202218
A549 | NRWCE-004 | 8 | 94 | -42 | 303.1 | 339 | rutile | pristine | 2.218063 | 3.081896 | 1.006824
A549 | NRWCE-004 | 32 | 94 | -42 | 303.1 | 339 | rutile | pristine | 1.156429 | 1.606804 | -0.05481085
A549 | NRWCE-004 | 32 | 94 | -42 | 303.1 | 339 | rutile | pristine | 1.503106 | 2.088496 | 0.291866
A549 | NRWCE-004 | 128 | 94 | -42 | 303.1 | 339 | rutile | pristine | 6.947025 | 9.652568 | 5.735785
A549 | NRWCE-004 | 128 | 94 | -42 | 303.1 | 339 | rutile | pristine | 7.091671 | 9.853548 | 5.880431
HepG2 | NRWCE-004 | 2 | 94 | -42 | 303.1 | 482 | rutile | pristine | 9.278099 | 1.363972 | 4.581328
HepG2 | NRWCE-004 | 2 | 94 | -42 | 303.1 | 482 | rutile | pristine | 3.862885 | 0.5678823 | -0.8338856
HepG2 | NRWCE-004 | 8 | 94 | -42 | 303.1 | 482 | rutile | pristine | 8.393515248 | 1.23393 | 3.696744
HepG2 | NRWCE-004 | 8 | 94 | -42 | 303.1 | 482 | rutile | pristine | 8.11926 | 1.193611 | 3.422489
HepG2 | NRWCE-004 | 32 | 94 | -42 | 303.1 | 482 | rutile | pristine | 6.63762 | 0.9757958 | 1.940849
HepG2 | NRWCE-004 | 32 | 94 | -42 | 303.1 | 482 | rutile | pristine | 8.044788 | 1.182663 | 3.348017
HepG2 | NRWCE-004 | 128 | 94 | -42 | 303.1 | 482 | rutile | pristine | 18.63813 | 2.739989 | 13.94136
HepG2 | NRWCE-004 | 128 | 94 | -42 | 303.1 | 482 | rutile | pristine | 7.556893 | 1.110938 | 2.860122
HK-2 | NRWCE-004 | 2 | 94 | -42 | 303.1 | 482 | rutile | pristine | 6.04609 | 0.9670078 | 0.6895466
HK-2 | NRWCE-004 | 2 | 94 | -42 | 303.1 | 482 | rutile | pristine | 7.283188 | 1.164868 | 1.926645
HK-2 | NRWCE-004 | 8 | 94 | -42 | 303.1 | 482 | rutile | pristine | 4.95894 | 0.7931297 | -0.3976033
HK-2 | NRWCE-004 | 8 | 94 | -42 | 303.1 | 482 | rutile | pristine | 8.650035 | 1.383481 | 3.293492
HK-2 | NRWCE-004 | 32 | 94 | -42 | 303.1 | 482 | rutile | pristine | 5.390785 | 0.8621987 | 0.03424151
HK-2 | NRWCE-004 | 32 | 94 | -42 | 303.1 | 482 | rutile | pristine | 4.295791 | 0.6870661 | -1.060752
HK-2 | NRWCE-004 | 128 | 94 | -42 | 303.1 | 482 | rutile | pristine | 7.327288 | 1.171922 | 1.970745
HK-2 | NRWCE-004 | 128 | 94 | -42 | 303.1 | 482 | rutile | pristine | 3.841536 | 0.6144129 | -1.515007
HK-2 | NRWCE-004 | 64 | 94 | -42 | 303.1 | 482 | rutile | pristine | 19.51 | 1.334473 | 5.57
HK-2 | NRWCE-004 | 64 | 94 | -42 | 303.1 | 482 | rutile | pristine | 19.51 | 1.334473 | 5.57
HK-2 | NRWCE-004 | 64 | 94 | -42 | 303.1 | 482 | rutile | pristine | 19.51 | 1.334473 | 5.57
HK-2 | NRWCE-004 | 64 | 94 | -42 | 303.1 | 482 | rutile | pristine | 16.98 | 1.161423 | 3.04
HK-2 | NRWCE-004 | 64 | 94 | -42 | 303.1 | 482 | rutile | pristine | 16.98 | 1.161423 | 3.04
HK-2 | NRWCE-004 | 64 | 94 | -42 | 303.1 | 482 | rutile | pristine | 16.98 | 1.161423 | 3.04
HK-2 | NRWCE-004 | 128 | 94 | -42 | 303.1 | 482 | rutile | pristine | 19.56 | 1.337893 | 5.62
HK-2 | NRWCE-004 | 128 | 94 | -42 | 303.1 | 482 | rutile | pristine | 19.56 | 1.337893 | 5.62
HK-2 | NRWCE-004 | 128 | 94 | -42 | 303.1 | 482 | rutile | pristine | 19.56 | 1.337893 | 5.62
HK-2 | NRWCE-004 | 128 | 94 | -42 | 303.1 | 482 | rutile | pristine | 14.61 | 0.999316 | 0.67
HK-2 | NRWCE-004 | 128 | 94 | -42 | 303.1 | 482 | rutile | pristine | 14.61 | 0.999316 | 0.67
HK-2 | NRWCE-004 | 128 | 94 | -42 | 303.1 | 482 | rutile | pristine | 14.61 | 0.999316 | 0.67
HK-2 | NRWCE-004 | 256 | 94 | -42 | 303.1 | 482 | rutile | pristine | 21.34 | 1.459644 | 7.4
HK-2 | NRWCE-004 | 256 | 94 | -42 | 303.1 | 482 | rutile | pristine | 21.34 | 1.459644 | 7.4
HK-2 | NRWCE-004 | 256 | 94 | -42 | 303.1 | 482 | rutile | pristine | 21.34 | 1.459644 | 7.4
HK-2 | NRWCE-004 | 256 | 94 | -42 | 303.1 | 482 | rutile | pristine | 20.26 | 1.385773 | 6.32
HK-2 | NRWCE-004 | 256 | 94 | -42 | 303.1 | 482 | rutile | pristine | 20.26 | 1.385773 | 6.32
HK-2 | NRWCE-004 | 256 | 94 | -42 | 303.1 | 482 | rutile | pristine | 20.26 | 1.385773 | 6.32
A549 | NRCWE-003 | 2 | 10 | -46 | 163.3 | 936 | rutile | negative | 1.589937 | 3.016806 | 0.2632371
A549 | NRCWE-003 | 2 | 10 | -46 | 163.3 | 936 | rutile | negative | 2.599149 | 4.931722 | 1.272449
A549 | NRCWE-003 | 8 | 10 | -46 | 163.3 | 936 | rutile | negative | 1.053147 | 1.99828 | -0.2735531
A549 | NRCWE-003 | 8 | 10 | -46 | 163.3 | 936 | rutile | negative | 1.406024 | 2.667842 | 0.07932362
A549 | NRCWE-003 | 32 | 10 | -46 | 163.3 | 936 | rutile | negative | 0.9848281 | 1.868649 | -0.3418719
A549 | NRCWE-003 | 32 | 10 | -46 | 163.3 | 936 | rutile | negative | 1.384287 | 2.626597 | 0.05758667
A549 | NRCWE-003 | 128 | 10 | -46 | 163.3 | 936 | rutile | negative | 1.124932 | 2.134488 | -0.2017678
A549 | NRCWE-003 | 128 | 10 | -46 | 163.3 | 936 | rutile | negative | 2.928631 | 5.556894 | 1.601931
HepG2 | NRCWE-003 | 2 | 10 | -46 | 163.3 | 423 | rutile | negative | 7.826439 | 0.8709233 | 0.7917365
HepG2 | NRCWE-003 | 2 | 10 | -46 | 163.3 | 423 | rutile | negative | 6.435181 | 0.7161046 | -0.599522
HepG2 | NRCWE-003 | 8 | 10 | -46 | 163.3 | 423 | rutile | negative | 8.302107 | 0.9238555 | 1.267405
HepG2 | NRCWE-003 | 8 | 10 | -46 | 163.3 | 423 | rutile | negative | 5.945131 | 0.661572 | -1.089571
HepG2 | NRCWE-003 | 32 | 10 | -46 | 163.3 | 423 | rutile | negative | 8.700778 | 0.9682194 | 1.666075
HepG2 | NRCWE-003 | 32 | 10 | -46 | 163.3 | 423 | rutile | negative | 6.819008 | 0.7588168 | -0.2156945
HepG2 | NRCWE-003 | 128 | 10 | -46 | 163.3 | 423 | rutile | negative | 9.337801 | 1.039107 | 2.303098
HepG2 | NRCWE-003 | 128 | 10 | -46 | 163.3 | 423 | rutile | negative | 8.233007 | 0.916166 | 1.198304
HK-2 | NRCWE-003 | 2 | 10 | -46 | 163.3 | 423 | rutile | negative | 7.76086 | 1.41837 | 2.171921
HK-2 | NRCWE-003 | 2 | 10 | -46 | 163.3 | 423 | rutile | negative | 7.438943 | 1.359536 | 1.850004
HK-2 | NRCWE-003 | 8 | 10 | -46 | 163.3 | 423 | rutile | negative | 6.763779 | 1.236144 | 1.17484
HK-2 | NRCWE-003 | 8 | 10 | -46 | 163.3 | 423 | rutile | negative | 4.806223 | 0.8783822 | -0.7827159
HK-2 | NRCWE-003 | 32 | 10 | -46 | 163.3 | 423 | rutile | negative | 7.201908 | 1.316216 | 1.612969
HK-2 | NRCWE-003 | 32 | 10 | -46 | 163.3 | 423 | rutile | negative | 6.712642 | 1.226798 | 1.123704
HK-2 | NRCWE-003 | 128 | 10 | -46 | 163.3 | 423 | rutile | negative | 6.402338 | 1.170087 | 0.8133987
HK-2 | NRCWE-003 | 128 | 10 | -46 | 163.3 | 423 | rutile | negative | 10.79438 | 1.972773 | 5.205439
HK-2 | NRCWE-003 | 64 | 10 | -46 | 163.3 | 423 | rutile | negative | 20.22 | 2.685259 | 11.08167
HK-2 | NRCWE-003 | 64 | 10 | -46 | 163.3 | 423 | rutile | negative | 10.88 | 1.444887 | 1.741667
HK-2 | NRCWE-003 | 64 | 10 | -46 | 163.3 | 423 | rutile | negative | 25.66 | 3.407703 | 16.52167
HK-2 | NRCWE-003 | 64 | 10 | -46 | 163.3 | 423 | rutile | negative | 29.13 | 3.868526 | 19.99167
HK-2 | NRCWE-003 | 64 | 10 | -46 | 163.3 | 423 | rutile | negative | 17.76 | 2.358566 | 8.621667
HK-2 | NRCWE-003 | 64 | 10 | -46 | 163.3 | 423 | rutile | negative | 14.32 | 1.901726 | 5.181667
HK-2 | NRCWE-003 | 128 | 10 | -46 | 163.3 | 423 | rutile | negative | 12.89 | 1.711819 | 3.751667
HK-2 | NRCWE-003 | 128 | 10 | -46 | 163.3 | 423 | rutile | negative | 9.43 | 1.252324 | 0.2916667
HK-2 | NRCWE-003 | 128 | 10 | -46 | 163.3 | 423 | rutile | negative | 7.61 | 1.010624 | -1.528333
HK-2 | NRCWE-003 | 128 | 10 | -46 | 163.3 | 423 | rutile | negative | 10.6 | 1.407703 | 1.461667
HK-2 | NRCWE-003 | 128 | 10 | -46 | 163.3 | 423 | rutile | negative | 18.43 | 2.447543 | 9.291667
HK-2 | NRCWE-003 | 128 | 10 | -46 | 163.3 | 423 | rutile | negative | 20.24 | 2.687915 | 11.10167
HK-2 | NRCWE-003 | 256 | 10 | -46 | 163.3 | 423 | rutile | negative | 12.86 | 1.707835 | 3.721667
HK-2 | NRCWE-003 | 256 | 10 | -46 | 163.3 | 423 | rutile | negative | 13.61 | 1.807437 | 4.471667
HK-2 | NRCWE-003 | 256 | 10 | -46 | 163.3 | 423 | rutile | negative | 14.47 | 1.921647 | 5.331667
HK-2 | NRCWE-003 | 256 | 10 | -46 | 163.3 | 423 | rutile | negative | 13.81 | 1.833997 | 4.671667
HK-2 | NRCWE-003 | 256 | 10 | -46 | 163.3 | 423 | rutile | negative | 20.97 | 2.784861 | 11.83167
HK-2 | NRCWE-003 | 256 | 10 | -46 | 163.3 | 423 | rutile | negative | 12.87 | 1.709163 | 3.731667
A549 | NRCWE-002 | 2 | 10 | 29 | 175.6 | 287 | rutile | positive | 1.275532 | 0.9481171 | -0.1934277
A549 | NRCWE-002 | 2 | 10 | 29 | 175.6 | 287 | rutile | positive | 1.349919 | 1.00341 | -0.1190407
A549 | NRCWE-002 | 8 | 10 | 29 | 175.6 | 287 | rutile | positive | 1.06453 | 0.791277 | -0.4044297
A549 | NRCWE-002 | 8 | 10 | 29 | 175.6 | 287 | rutile | positive | 2.282141 | 1.696341 | 0.8131812
A549 | NRCWE-002 | 32 | 10 | 29 | 175.6 | 287 | rutile | positive | 1.646165 | 1.223612 | 0.1772047
A549 | NRCWE-002 | 32 | 10 | 29 | 175.6 | 287 | rutile | positive | 1.775837 | 1.319999 | 0.3068767
A549 | NRCWE-002 | 128 | 10 | 29 | 175.6 | 287 | rutile | positive | 3.450021 | 2.564438 | 1.981061
A549 | NRCWE-002 | 128 | 10 | 29 | 175.6 | 287 | rutile | positive | 3.580502 | 2.661427 | 2.111542
HepG2 | NRCWE-002 | 2 | 10 | 29 | 175.6 | 378 | rutile | positive | 6.230104 | 0.8448857 | 0.08020972
HepG2 | NRCWE-002 | 2 | 10 | 29 | 175.6 | 378 | rutile | positive | 6.327432 | 0.8580847 | 0.1775379
HepG2 | NRCWE-002 | 8 | 10 | 29 | 175.6 | 378 | rutile | positive | 4.951601 | 0.6715035 | -1.198294
HepG2 | NRCWE-002 | 8 | 10 | 29 | 175.6 | 378 | rutile | positive | 2.948176 | 0.3998122 | -3.201719
HepG2 | NRCWE-002 | 32 | 10 | 29 | 175.6 | 378 | rutile | positive | 4.917942 | 0.6669389 | -1.231953
HepG2 | NRCWE-002 | 32 | 10 | 29 | 175.6 | 378 | rutile | positive | 4.92091 | 0.6673414 | -1.228985
HepG2 | NRCWE-002 | 128 | 10 | 29 | 175.6 | 378 | rutile | positive | 7.337388 | 0.9950483 | 1.187494
HepG2 | NRCWE-002 | 128 | 10 | 29 | 175.6 | 378 | rutile | positive | 5.67865 | 0.7701012 | -0.4712443
HK-2 | NRCWE-002 | 2 | 10 | 29 | 175.6 | 378 | rutile | positive | 5.171535 | 0.9645267 | 0.5417074
HK-2 | NRCWE-002 | 2 | 10 | 29 | 175.6 | 378 | rutile | positive | 2.683055 | 0.5004082 | -1.946773
HK-2 | NRCWE-002 | 8 | 10 | 29 | 175.6 | 378 | rutile | positive | 4.603611 | 0.8586049 | -0.02621729
HK-2 | NRCWE-002 | 8 | 10 | 29 | 175.6 | 378 | rutile | positive | 4.868455 | 0.9080001 | 0.2386269
HK-2 | NRCWE-002 | 32 | 10 | 29 | 175.6 | 378 | rutile | positive | 5.517629 | 1.029076 | 0.8878012
HK-2 | NRCWE-002 | 32 | 10 | 29 | 175.6 | 378 | rutile | positive | 6.909371 | 1.288645 | 2.279543
HK-2 | NRCWE-002 | 128 | 10 | 29 | 175.6 | 378 | rutile | positive | 4.330431 | 0.807655 | -0.2993969
HK-2 | NRCWE-002 | 128 | 10 | 29 | 175.6 | 378 | rutile | positive | 4.37098 | 0.8152177 | -0.2588479
HK-2 | NRCWE-002 | 64 | 10 | 29 | 175.6 | 378 | rutile | positive | 18.53 | 2.712237 | 12.96467
HK-2 | NRCWE-002 | 64 | 10 | 29 | 175.6 | 378 | rutile | positive | 15.62 | 2.2863 | 15.62
HK-2 | NRCWE-002 | 64 | 10 | 29 | 175.6 | 378 | rutile | positive | 8.54 | 1.25 | 8.54
HK-2 | NRCWE-002 | 64 | 10 | 29 | 175.6 | 378 | rutile | positive | 16.64 | 2.435597 | 16.64
HK-2 | NRCWE-002 | 64 | 10 | 29 | 175.6 | 378 | rutile | positive | 16.34 | 2.391686 | 16.34
HK-2 | NRCWE-002 | 64 | 10 | 29 | 175.6 | 378 | rutile | positive | 15.97 | 2.337529 | 15.97
HK-2 | NRCWE-002 | 128 | 10 | 29 | 175.6 | 378 | rutile | positive | 15.22 | 2.227752 | 15.22
HK-2 | NRCWE-002 | 128 | 10 | 29 | 175.6 | 378 | rutile | positive | 14.56 | 2.131148 | 14.56
HK-2 | NRCWE-002 | 128 | 10 | 29 | 175.6 | 378 | rutile | positive | 21.63 | 3.165984 | 21.63
HK-2 | NRCWE-002 | 128 | 10 | 29 | 175.6 | 378 | rutile | positive | 22.74 | 3.328454 | 22.74
HK-2 | NRCWE-002 | 128 | 10 | 29 | 175.6 | 378 | rutile | positive | 21.36 | 3.126464 | 21.36
HK-2 | NRCWE-002 | 128 | 10 | 29 | 175.6 | 378 | rutile | positive | 19.13 | 2.800059 | 19.13
HK-2 | NRCWE-002 | 256 | 10 | 29 | 175.6 | 378 | rutile | positive | 16.04 | 2.347775 | 16.04
HK-2 | NRCWE-002 | 256 | 10 | 29 | 175.6 | 378 | rutile | positive | 19.44 | 2.845433 | 19.44
HK-2 | NRCWE-002 | 256 | 10 | 29 | 175.6 | 378 | rutile | positive | 34.3 | 5.020492 | 34.3
HK-2 | NRCWE-002 | 256 | 10 | 29 | 175.6 | 378 | rutile | positive | 21.56 | 3.155738 | 21.56
HK-2 | NRCWE-002 | 256 | 10 | 29 | 175.6 | 378 | rutile | positive | 12.94 | 1.894028 | 12.94
HK-2 | NRCWE-002 | 256 | 10 | 29 | 175.6 | 378 | rutile | positive | 15.19 | 2.223361 | 15.19
A549 | NRCWE-001 | 2 | 10 | -35 | 135.3 | 203 | rutile | positive | 1.280949 | 0.9182335 | -0.4263916
A549 | NRCWE-001 | 2 | 10 | -35 | 135.3 | 203 | rutile | positive | 2.172702 | 1.557476 | 0.4653612
A549 | NRCWE-001 | 8 | 10 | -35 | 135.3 | 203 | rutile | positive | 1.626336 | 1.16582 | -0.08100453
A549 | NRCWE-001 | 8 | 10 | -35 | 135.3 | 203 | rutile | positive | 2.088333 | 1.496997 | 0.3809922
A549 | NRCWE-001 | 32 | 10 | -35 | 135.3 | 203 | rutile | positive | 1.235921 | 0.8859556 | -0.4714198
A549 | NRCWE-001 | 32 | 10 | -35 | 135.3 | 203 | rutile | positive | 2.163716 | 1.551034 | 0.4563749
A549 | NRCWE-001 | 128 | 10 | -35 | 135.3 | 203 | rutile | positive | 1.033882 | 0.7411262 | -0.6734589
A549 | NRCWE-001 | 128 | 10 | -35 | 135.3 | 203 | rutile | positive | 2.988445 | 2.142232 | 1.281104
HepG2 | NRCWE-001 | 2 | 10 | -35 | 135.3 | 337 | rutile | positive | 4.486911 | 0.8400579 | -1.505497
HepG2 | NRCWE-001 | 2 | 10 | -35 | 135.3 | 337 | rutile | positive | 3.326915 | 0.6228786 | -2.665493
HepG2 | NRCWE-001 | 8 | 10 | -35 | 135.3 | 337 | rutile | positive | 4.809723 | 0.900496 | -1.182685
HepG2 | NRCWE-001 | 8 | 10 | -35 | 135.3 | 337 | rutile | positive | 6.074364 | 1.137267 | 0.08195618
HepG2 | NRCWE-001 | 32 | 10 | -35 | 135.3 | 337 | rutile | positive | 3.317839 | 0.6211794 | -2.674569
HepG2 | NRCWE-001 | 32 | 10 | -35 | 135.3 | 337 | rutile | positive | 5.610028 | 1.050332 | -0.3823799
HepG2 | NRCWE-001 | 128 | 10 | -35 | 135.3 | 337 | rutile | positive | 6.660233 | 1.246956 | 0.6678252
HepG2 | NRCWE-001 | 128 | 10 | -35 | 135.3 | 337 | rutile | positive | 6.348464 | 1.188585 | 0.3560561
HK-2 | NRCWE-001 | 2 | 10 | -35 | 135.3 | 337 | rutile | positive | 5.054609 | 1.664678 | -0.1349755
HK-2 | NRCWE-001 | 2 | 10 | -35 | 135.3 | 337 | rutile | positive | 4.961444 | 1.633995 | -0.2281406
HK-2 | NRCWE-001 | 8 | 10 | -35 | 135.3 | 337 | rutile | positive | 3.80897 | 1.254441 | -1.380614
HK-2 | NRCWE-001 | 8 | 10 | -35 | 135.3 | 337 | rutile | positive | 5.428718 | 1.787886 | 0.2391341
HK-2 | NRCWE-001 | 32 | 10 | -35 | 135.3 | 337 | rutile | positive | 5.719 | 1.883488 | 0.5294162
HK-2 | NRCWE-001 | 32 | 10 | -35 | 135.3 | 337 | rutile | positive | 6.778081 | 2.232284 | 1.588497
HK-2 | NRCWE-001 | 128 | 10 | -35 | 135.3 | 337 | rutile | positive | 8.135412 | 2.679305 | 2.945827
HK-2 | NRCWE-001 | 128 | 10 | -35 | 135.3 | 337 | rutile | positive | 7.782406 | 2.563047 | 2.592822
HK-2 | NRCWE-001 | 64 | 10 | -35 | 135.3 | 337 | rutile | pristine | 12.67 | 2.251644 | 4.895167
HK-2 | NRCWE-001 | 64 | 10 | -35 | 135.3 | 337 | rutile | pristine | 5.63 | 1.000533 | -2.144833
HK-2 | NRCWE-001 | 64 | 10 | -35 | 135.3 | 337 | rutile | pristine | 19.4 | 3.447663 | 11.62517
HK-2 | NRCWE-001 | 64 | 10 | -35 | 135.3 | 337 | rutile | pristine | 15.09 | 2.681713 | 7.315167
HK-2 | NRCWE-001 | 64 | 10 | -35 | 135.3 | 337 | rutile | pristine | 6.8 | 1.208459 | -0.9748333
HK-2 | NRCWE-001 | 64 | 10 | -35 | 135.3 | 337 | rutile | pristine | 16.5 | 2.932291 | 8.725167
HK-2 | NRCWE-001 | 128 | 10 | -35 | 135.3 | 337 | rutile | pristine | 2.414 | 0.429003 | -5.360833
HK-2 | NRCWE-001 | 128 | 10 | -35 | 135.3 | 337 | rutile | pristine | 6.429 | 1.142527 | -1.345833
HK-2 | NRCWE-001 | 128 | 10 | -35 | 135.3 | 337 | rutile | pristine | 6.12 | 1.087613 | -1.654833
HK-2 | NRCWE-001 | 128 | 10 | -35 | 135.3 | 337 | rutile | pristine | 10.05 | 1.786032 | 2.275167
HK-2 | NRCWE-001 | 128 | 10 | -35 | 135.3 | 337 | rutile | pristine | 4.653 | 0.826906 | -3.121833
HK-2 | NRCWE-001 | 128 | 10 | -35 | 135.3 | 337 | rutile | pristine | 20.17 | 3.584503 | 12.39517
HK-2 | NRCWE-001 | 256 | 10 | -35 | 135.3 | 337 | rutile | pristine | 8.657 | 1.538475 | 0.8821667
HK-2 | NRCWE-001 | 256 | 10 | -35 | 135.3 | 337 | rutile | pristine | 6.354 | 1.129199 | -1.420833
HK-2 | NRCWE-001 | 256 | 10 | -35 | 135.3 | 337 | rutile | pristine | 19.83 | 3.52408 | 12.05517
HK-2 | NRCWE-001 | 256 | 10 | -35 | 135.3 | 337 | rutile | pristine | 5.627 | 1 | -2.147833
HK-2 | NRCWE-001 | 256 | 10 | -35 | 135.3 | 337 | rutile | pristine | 11.68 | 2.075706 | 3.905167
HK-2 | NRCWE-001 | 256 | 10 | -35 | 135.3 | 337 | rutile | pristine | 20.17 | 3.584503 | 12.39517
A549 | NM-101 | 2 | 7 | -37 | 580.8 | 358 | anatase | pristine | 0.3873412 | 0.277661 | -1.314379
A549 | NM-101 | 2 | 7 | -37 | 580.8 | 358 | anatase | pristine | 4.187739 | 3.001932 | 2.486019
A549 | NM-101 | 8 | 7 | -37 | 580.8 | 358 | anatase | pristine | 1.193215 | 0.8553422 | -0.5085049
A549 | NM-101 | 8 | 7 | -37 | 580.8 | 358 | anatase | pristine | 6.824453 | 4.89203 | 5.122733
A549 | NM-101 | 32 | 7 | -37 | 580.8 | 358 | anatase | pristine | 1.060598 | 0.7602776 | -0.6411214
A549 | NM-101 | 32 | 7 | -37 | 580.8 | 358 | anatase | pristine | 5.372752 | 3.851395 | 3.671033
A549 | NM-101 | 128 | 7 | -37 | 580.8 | 358 | anatase | pristine | 2.859752 | 2.04998 | 1.158032
HepG2 | NM-101 | 2 | 7 | -37 | 580.8 | 358 | anatase | pristine | 5.709966 | 1.052444 | 0.5139906
HepG2 | NM-101 | 2 | 7 | -37 | 580.8 | 358 | anatase | pristine | 6.005478 | 1.106912 | 0.809503
HepG2 | NM-101 | 8 | 7 | -37 | 580.8 | 358 | anatase | pristine | 6.797702 | 1.252933 | 1.601727
HepG2 | NM-101 | 8 | 7 | -37 | 580.8 | 358 | anatase | pristine | 6.888588 | 1.269684 | 1.692613
HepG2 | NM-101 | 32 | 7 | -37 | 580.8 | 358 | anatase | pristine | 7.221106 | 1.330973 | 2.025131
HepG2 | NM-101 | 32 | 7 | -37 | 580.8 | 358 | anatase | pristine | 9.905413 | 1.825737 | 4.709438
HepG2 | NM-101 | 128 | 7 | -37 | 580.8 | 358 | anatase | pristine | 12.55521 | 2.31414 | 7.35924
HepG2 | NM-101 | 128 | 7 | -37 | 580.8 | 358 | anatase | pristine | 12.42771 | 2.290638 | 7.231731
HK-2 | NM-101 | 64 | 7 | -37 | 580.8 | 358 | anatase | pristine | 5.775 | 1.026302 | 0.8801667
HK-2 | NM-101 | 64 | 7 | -37 | 580.8 | 358 | anatase | pristine | 4.65 | 0.8263728 | -0.2448333
HK-2 | NM-101 | 64 | 7 | -37 | 580.8 | 358 | anatase | pristine | 5.26 | 0.9347787 | 0.3651667
HK-2 | NM-101 | 64 | 7 | -37 | 580.8 | 358 | anatase | pristine | 6.29 | 1.117825 | 1.395167
HK-2 | NM-101 | 64 | 7 | -37 | 580.8 | 358 | anatase | pristine | 5.65 | 1.004087 | 0.7551667
HK-2 | NM-101 | 64 | 7 | -37 | 580.8 | 358 | anatase | pristine | 4.56 | 0.8103785 | -0.3348333
HK-2 | NM-101 | 128 | 7 | -37 | 580.8 | 358 | anatase | pristine | 6.08 | 1.080505 | 1.185167
HK-2 | NM-101 | 128 | 7 | -37 | 580.8 | 358 | anatase | pristine | 9.62 | 1.709614 | 4.725167
HK-2 | NM-101 | 128 | 7 | -37 | 580.8 | 358 | anatase | pristine | 6.67 | 1.185356 | 1.775167
HK-2 | NM-101 | 128 | 7 | -37 | 580.8 | 358 | anatase | pristine | 7.35 | 1.306202 | 2.455167
HK-2 | NM-101 | 128 | 7 | -37 | 580.8 | 358 | anatase | pristine | 6.2 | 1.10183 | 1.305167
HK-2 | NM-101 | 128 | 7 | -37 | 580.8 | 358 | anatase | pristine | 4.6 | 0.8174871 | -0.2948333
HK-2 | NM-101 | 256 | 7 | -37 | 580.8 | 358 | anatase | pristine | 9.82 | 1.745157 | 4.925167
HK-2 | NM-101 | 256 | 7 | -37 | 580.8 | 358 | anatase | pristine | 7.43 | 1.320419 | 2.535167
HK-2 | NM-101 | 256 | 7 | -37 | 580.8 | 358 | anatase | pristine | 8.26 | 1.467923 | 3.365167
HK-2 | NM-101 | 256 | 7 | -37 | 580.8 | 358 | anatase | pristine | 10.87 | 1.931758 | 5.975167
HK-2 | NM-101 | 256 | 7 | -37 | 580.8 | 358 | anatase | pristine | 8.5 | 1.510574 | 3.605167
HK-2 | NM-101 | 256 | 7 | -37 | 580.8 | 358 | anatase | pristine | 6.32 | 1.123156 | 1.425167

## Viability
C_type | P_type | Conc | P_size | Zeta_po | Z_average | Z_average_CCM | Cryst_str | Coating | Viability
A549 | NRWCE-004 | 1 | 94 | -42 | 303.1 | 339 | rutile | pristine | 95.88586
A549 | NRWCE-004 | 2 | 94 | -42 | 303.1 | 339 | rutile | pristine | 93.50564
A549 | NRWCE-004 | 4 | 94 | -42 | 303.1 | 339 | rutile | pristine | 92.99684
A549 | NRWCE-004 | 8 | 94 | -42 | 303.1 | 339 | rutile | pristine | 93.65183
A549 | NRWCE-004 | 16 | 94 | -42 | 303.1 | 339 | rutile | pristine | 93.27538
A549 | NRWCE-004 | 32 | 94 | -42 | 303.1 | 339 | rutile | pristine | 93.85574
A549 | NRWCE-004 | 64 | 94 | -42 | 303.1 | 339 | rutile | pristine | 94.22095
A549 | NRWCE-004 | 128 | 94 | -42 | 303.1 | 339 | rutile | pristine | 97.73847
A549 | NRWCE-004 | 256 | 94 | -42 | 303.1 | 339 | rutile | pristine | 105.4949
HK-2 | NRWCE-004 | 1 | 94 | -42 | 303.1 | 482 | rutile | pristine | 96.46108
HK-2 | NRWCE-004 | 2 | 94 | -42 | 303.1 | 482 | rutile | pristine | 92.01266
HK-2 | NRWCE-004 | 4 | 94 | -42 | 303.1 | 482 | rutile | pristine | 96.33577
HK-2 | NRWCE-004 | 8 | 94 | -42 | 303.1 | 482 | rutile | pristine | 104.5981
HK-2 | NRWCE-004 | 16 | 94 | -42 | 303.1 | 482 | rutile | pristine | 85.56805
HK-2 | NRWCE-004 | 32 | 94 | -42 | 303.1 | 482 | rutile | pristine | 95.59499
HK-2 | NRWCE-004 | 64 | 94 | -42 | 303.1 | 482 | rutile | pristine | 93.63924
HK-2 | NRWCE-004 | 128 | 94 | -42 | 303.1 | 482 | rutile | pristine | 103.7408
HK-2 | NRWCE-004 | 256 | 94 | -42 | 303.1 | 482 | rutile | pristine | 104.1098
HepG2 | NRWCE-004 | 1 | 94 | -42 | 303.1 | 482 | rutile | pristine | 99.00894
HepG2 | NRWCE-004 | 2 | 94 | -42 | 303.1 | 482 | rutile | pristine | 90.0723
HepG2 | NRWCE-004 | 4 | 94 | -42 | 303.1 | 482 | rutile | pristine | 92.55196
HepG2 | NRWCE-004 | 8 | 94 | -42 | 303.1 | 482 | rutile | pristine | 86.99441
HepG2 | NRWCE-004 | 16 | 94 | -42 | 303.1 | 482 | rutile | pristine | 87.16509
HepG2 | NRWCE-004 | 32 | 94 | -42 | 303.1 | 482 | rutile | pristine | 89.08671
HepG2 | NRWCE-004 | 64 | 94 | -42 | 303.1 | 482 | rutile | pristine | 90.55986
HepG2 | NRWCE-004 | 128 | 94 | -42 | 303.1 | 482 | rutile | pristine | 89.51778
HepG2 | NRWCE-004 | 256 | 94 | -42 | 303.1 | 482 | rutile | pristine | 98.18839
A549 | NRWCE-003 | 1 | 10 | -46 | 163.3 | 936 | rutile | negative | 95.0862
A549 | NRWCE-003 | 2 | 10 | -46 | 163.3 | 936 | rutile | negative | 93.41332
A549 | NRWCE-003 | 4 | 10 | -46 | 163.3 | 936 | rutile | negative | 93.43243
A549 | NRWCE-003 | 8 | 10 | -46 | 163.3 | 936 | rutile | negative | 94.38654
A549 | NRWCE-003 | 16 | 10 | -46 | 163.3 | 936 | rutile | negative | 94.1931
A549 | NRWCE-003 | 32 | 10 | -46 | 163.3 | 936 | rutile | negative | 95.31425
A549 | NRWCE-003 | 64 | 10 | -46 | 163.3 | 936 | rutile | negative | 94.597
A549 | NRWCE-003 | 128 | 10 | -46 | 163.3 | 936 | rutile | negative | 96.37619
A549 | NRWCE-003 | 256 | 10 | -46 | 163.3 | 936 | rutile | negative | 98.52919
HK-2 | NRWCE-003 | 1 | 10 | -46 | 163.3 | 423 | rutile | negative | 82.30471
HK-2 | NRWCE-003 | 2 | 10 | -46 | 163.3 | 423 | rutile | negative | 93.43161
HK-2 | NRWCE-003 | 4 | 10 | -46 | 163.3 | 423 | rutile | negative | 93.31662
HK-2 | NRWCE-003 | 8 | 10 | -46 | 163.3 | 423 | rutile | negative | 93.01176
HK-2 | NRWCE-003 | 16 | 10 | -46 | 163.3 | 423 | rutile | negative | 97.69263
HK-2 | NRWCE-003 | 32 | 10 | -46 | 163.3 | 423 | rutile | negative | 98.01715
HK-2 | NRWCE-003 | 64 | 10 | -46 | 163.3 | 423 | rutile | negative | 98.66131
HK-2 | NRWCE-003 | 128 | 10 | -46 | 163.3 | 423 | rutile | negative | 105.9683
HK-2 | NRWCE-003 | 256 | 10 | -46 | 163.3 | 423 | rutile | negative | 120.3505
HepG2 | NRWCE-003 | 1 | 10 | -46 | 163.3 | 423 | rutile | negative | 97.66585
HepG2 | NRWCE-003 | 2 | 10 | -46 | 163.3 | 423 | rutile | negative | 94.59653
HepG2 | NRWCE-003 | 4 | 10 | -46 | 163.3 | 423 | rutile | negative | 89.84243
HepG2 | NRWCE-003 | 8 | 10 | -46 | 163.3 | 423 | rutile | negative | 94.51842
HepG2 | NRWCE-003 | 16 | 10 | -46 | 163.3 | 423 | rutile | negative | 92.39323
HepG2 | NRWCE-003 | 32 | 10 | -46 | 163.3 | 423 | rutile | negative | 89.59828
HepG2 | NRWCE-003 | 64 | 10 | -46 | 163.3 | 423 | rutile | negative | 88.02965
HepG2 | NRWCE-003 | 128 | 10 | -46 | 163.3 | 423 | rutile | negative | 94.81399
HepG2 | NRWCE-003 | 256 | 10 | -46 | 163.3 | 423 | rutile | negative | 97.58831
A549 | NRWCE-002 | 1 | 10 | 29 | 175.6 | 287 | rutile | positive | 95.94466
A549 | NRWCE-002 | 2 | 10 | 29 | 175.6 | 287 | rutile | positive | 96.68868
A549 | NRWCE-002 | 4 | 10 | 29 | 175.6 | 287 | rutile | positive | 95.33506
A549 | NRWCE-002 | 8 | 10 | 29 | 175.6 | 287 | rutile | positive | 96.31322
A549 | NRWCE-002 | 16 | 10 | 29 | 175.6 | 287 | rutile | positive | 95.00401
A549 | NRWCE-002 | 32 | 10 | 29 | 175.6 | 287 | rutile | positive | 96.96399
A549 | NRWCE-002 | 64 | 10 | 29 | 175.6 | 287 | rutile | positive | 96.01577
A549 | NRWCE-002 | 128 | 10 | 29 | 175.6 | 287 | rutile | positive | 99.12341
A549 | NRWCE-002 | 256 | 10 | 29 | 175.6 | 287 | rutile | positive | 99.88608
HK-2 | NRWCE-002 | 1 | 10 | 29 | 175.6 | 378 | rutile | positive | 98.65013
HK-2 | NRWCE-002 | 2 | 10 | 29 | 175.6 | 378 | rutile | positive | 97.54141
HK-2 | NRWCE-002 | 4 | 10 | 29 | 175.6 | 378 | rutile | positive | 89.70038
HK-2 | NRWCE-002 | 8 | 10 | 29 | 175.6 | 378 | rutile | positive | 96.26936
HK-2 | NRWCE-002 | 16 | 10 | 29 | 175.6 | 378 | rutile | positive | 89.83248
HK-2 | NRWCE-002 | 32 | 10 | 29 | 175.6 | 378 | rutile | positive | 91.62482
HK-2 | NRWCE-002 | 64 | 10 | 29 | 175.6 | 378 | rutile | positive | 98.90007
HK-2 | NRWCE-002 | 128 | 10 | 29 | 175.6 | 378 | rutile | positive | 104.3513
HK-2 | NRWCE-002 | 256 | 10 | 29 | 175.6 | 378 | rutile | positive | 105.2419
HepG2 | NRWCE-002 | 1 | 10 | 29 | 175.6 | 378 | rutile | positive | 111.2592
HepG2 | NRWCE-002 | 2 | 10 | 29 | 175.6 | 378 | rutile | positive | 105.7346
HepG2 | NRWCE-002 | 4 | 10 | 29 | 175.6 | 378 | rutile | positive | 108.1813
HepG2 | NRWCE-002 | 8 | 10 | 29 | 175.6 | 378 | rutile | positive | 110.0547
HepG2 | NRWCE-002 | 16 | 10 | 29 | 175.6 | 378 | rutile | positive | 100.6428
HepG2 | NRWCE-002 | 32 | 10 | 29 | 175.6 | 378 | rutile | positive | 101.9376
HepG2 | NRWCE-002 | 64 | 10 | 29 | 175.6 | 378 | rutile | positive | 107.0468
HepG2 | NRWCE-002 | 128 | 10 | 29 | 175.6 | 378 | rutile | positive | 107.8636
HepG2 | NRWCE-002 | 256 | 10 | 29 | 175.6 | 378 | rutile | positive | 103.5914
A549 | NRWCE-001 | 1 | 10 | -35 | 135.3 | 203 | rutile | positive | 97.62983
A549 | NRWCE-001 | 2 | 10 | -35 | 135.3 | 203 | rutile | positive | 95.97659
A549 | NRWCE-001 | 4 | 10 | -35 | 135.3 | 203 | rutile | positive | 98.34553
A549 | NRWCE-001 | 8 | 10 | -35 | 135.3 | 203 | rutile | positive | 96.50999
A549 | NRWCE-001 | 16 | 10 | -35 | 135.3 | 203 | rutile | positive | 95.88086
A549 | NRWCE-001 | 32 | 10 | -35 | 135.3 | 203 | rutile | positive | 95.25674
A549 | NRWCE-001 | 64 | 10 | -35 | 135.3 | 203 | rutile | positive | 93.63603
A549 | NRWCE-001 | 128 | 10 | -35 | 135.3 | 203 | rutile | positive | 93.63393
A549 | NRWCE-001 | 256 | 10 | -35 | 135.3 | 203 | rutile | positive | 93.95335
HK-2 | NRWCE-001 | 1 | 10 | -35 | 135.3 | 337 | rutile | positive | 97.62983
HK-2 | NRWCE-001 | 2 | 10 | -35 | 135.3 | 337 | rutile | positive | 95.97659
HK-2 | NRWCE-001 | 4 | 10 | -35 | 135.3 | 337 | rutile | positive | 98.34553
HK-2 | NRWCE-001 | 8 | 10 | -35 | 135.3 | 337 | rutile | positive | 96.50999
HK-2 | NRWCE-001 | 16 | 10 | -35 | 135.3 | 337 | rutile | positive | 95.88086
HK-2 | NRWCE-001 | 32 | 10 | -35 | 135.3 | 337 | rutile | positive | 95.25674
HK-2 | NRWCE-001 | 64 | 10 | -35 | 135.3 | 337 | rutile | positive | 93.63603
HK-2 | NRWCE-001 | 128 | 10 | -35 | 135.3 | 337 | rutile | positive | 93.63393
HK-2 | NRWCE-001 | 256 | 10 | -35 | 135.3 | 337 | rutile | positive | 93.95335
HepG2 | NRWCE-001 | 1 | 10 | -35 | 135.3 | 337 | rutile | positive | 95.78542
HepG2 | NRWCE-001 | 2 | 10 | -35 | 135.3 | 337 | rutile | positive | 101.939
HepG2 | NRWCE-001 | 4 | 10 | -35 | 135.3 | 337 | rutile | positive | 100.1711
HepG2 | NRWCE-001 | 8 | 10 | -35 | 135.3 | 337 | rutile | positive | 92.93638
HepG2 | NRWCE-001 | 16 | 10 | -35 | 135.3 | 337 | rutile | positive | 90.99555
HepG2 | NRWCE-001 | 32 | 10 | -35 | 135.3 | 337 | rutile | positive | 89.01416
HepG2 | NRWCE-001 | 64 | 10 | -35 | 135.3 | 337 | rutile | positive | 88.91037
HepG2 | NRWCE-001 | 128 | 10 | -35 | 135.3 | 337 | rutile | positive | 91.2457
HepG2 | NRWCE-001 | 256 | 10 | -35 | 135.3 | 337 | rutile | positive | 87.0471
A549 | NM-101 | 1 | 7 | -37 | 580.8 | 358 | anatase | pristine | 96.97196
A549 | NM-101 | 2 | 7 | -37 | 580.8 | 358 | anatase | pristine | 96.28859
A549 | NM-101 | 4 | 7 | -37 | 580.8 | 358 | anatase | pristine | 95.09417
A549 | NM-101 | 8 | 7 | -37 | 580.8 | 358 | anatase | pristine | 94.38945
A549 | NM-101 | 16 | 7 | -37 | 580.8 | 358 | anatase | pristine | 95.45535
A549 | NM-101 | 32 | 7 | -37 | 580.8 | 358 | anatase | pristine | 95.51531
A549 | NM-101 | 64 | 7 | -37 | 580.8 | 358 | anatase | pristine | 96.26897
A549 | NM-101 | 128 | 7 | -37 | 580.8 | 358 | anatase | pristine | 96.5721
A549 | NM-101 | 256 | 7 | -37 | 580.8 | 358 | anatase | pristine | 100.0664
HK-2 | NM-101 | 1 | 7 | -37 | 580.8 | 358 | anatase | pristine | 97.46449
HK-2 | NM-101 | 2 | 7 | -37 | 580.8 | 358 | anatase | pristine | 92.31103
HK-2 | NM-101 | 4 | 7 | -37 | 580.8 | 358 | anatase | pristine | 89.15566
HK-2 | NM-101 | 8 | 7 | -37 | 580.8 | 358 | anatase | pristine | 84.2712
HK-2 | NM-101 | 16 | 7 | -37 | 580.8 | 358 | anatase | pristine | 89.81059
HK-2 | NM-101 | 32 | 7 | -37 | 580.8 | 358 | anatase | pristine | 84.57567
HK-2 | NM-101 | 64 | 7 | -37 | 580.8 | 358 | anatase | pristine | 86.11396
HK-2 | NM-101 | 128 | 7 | -37 | 580.8 | 358 | anatase | pristine | 86.51222
HK-2 | NM-101 | 256 | 7 | -37 | 580.8 | 358 | anatase | pristine | 97.03294
HepG2 | NM-101 | 1 | 10 | -37 | 580.8 | 358 | anatase | pristine | 97.48609
HepG2 | NM-101 | 2 | 10 | -37 | 580.8 | 358 | anatase | pristine | 90.413
HepG2 | NM-101 | 4 | 10 | -37 | 580.8 | 358 | anatase | pristine | 89.14903
HepG2 | NM-101 | 8 | 7 | -37 | 580.8 | 358 | anatase | pristine | 85.56491
HepG2 | NM-101 | 16 | 7 | -37 | 580.8 | 358 | anatase | pristine | 86.484
HepG2 | NM-101 | 32 | 7 | -37 | 580.8 | 358 | anatase | pristine | 79.67248
HepG2 | NM-101 | 64 | 7 | -37 | 580.8 | 358 | anatase | pristine | 84.53832
HepG2 | NM-101 | 128 | 7 | -37 | 580.8 | 358 | anatase | pristine | 87.70653
HepG2 | NM-101 | 256 | 7 | -37 | 580.8 | 358 | anatase | pristine | 101.771